## 矿石自然类型明细总表
方位 | 矿石自然类型 |  | 台阶 | 2020-01-01
|  |  |  | 剥离量(t) | 矿石量(t) | Cu(%) | Cu(金属量t) | S(%) | S(金属量t)
北部 | 矿石 | 黄铁矿 | -70m |  | 1291.56 | 0.83 | 10.76 | 19.57 | 252.74
北部 | 矿石 | 斑岩 | -70m |  | 21223.5 | 0.18 | 39.13 | 2.76 | 586.04
北部 | 无 |  | -70m | 3471
北部 | 矿石 | 斑岩 | -82m |  | 11942.13 | 0.26 | 30.77 | 3.03 | 361.64
北部 | 无 |  | -82m | 1991
东北 | 矿石 | 黄铁矿 | -58m |  | 5883.15 | 1.12 | 65.72 | 23.12 | 1360.27 | 1360.27
东北 | 矿石 | 斑岩 | -58m |  | 3995.61 | 0.74 | 29.7 | 13.35 | 533.48
东北 | 矿石 | 黄铁矿 | -70m |  | 21.04 | 0.59 | 0.12 | 17.44 | 3.67
东北 | 矿石 | 斑岩 | -70m |  | 16736.13 | 0.39 | 65.69 | 4.22 | 705.82
东北 | 无 |  | -70m | 4300 | [5 empty] | 这是我写的值
东部 | 矿石 | 黄铁矿 | -70m |  | 76.57 | 0.73 | 0.56 | 10.18 | 7.79
东部 | 矿石 | 斑岩 | -70m |  | 19924.76 | 0.41 | 81.52 | 4.14 | 825.38
东南 | 矿石 | 黄铁矿 | -82m |  | 5208.3 | 2.86 | 149.14 | 24.57 | 1279.92
东南 | 矿石 | 褐铁矿 | -82m |  | 2741.73 | 0.53 | 14.52 | 1.73 | 47.31
东南 | 矿石 | 斑岩 | -82m |  | 579.14 | 0.51 | 2.94 | 19.8 | 114.66
东南 | 矿石 | 角砾岩 | -82m |  | 5085.41 | 0.86 | 43.49 | 3.38 | 171.78
东南 | 矿石 | 碳酸盐 | -82m |  | 234.86 | 0.59 | 1.39 | 0.44 | 1.03
东南 | 无 |  | -82m | 54308
南部 | 无 |  | -70m | 172
西北 | 矿石 | 黄铁矿 | -70m |  | 16578.68 | 0.69 | 114.3 | 16.65 | 2761.1
西北 | 矿石 | 褐铁矿 | -70m |  | 391.87 | 0.52 | 2.04 | 10.49 | 41.12
西北 | 矿石 | 斑岩 | -70m |  | 2049.89 | 0.64 | 13.12 | 12.41 | 254.36
西北 | 无 |  | -70m | 229
西北 | 矿石 | 黄铁矿 | -82m |  | 1434.6 | 0.72 | 10.27 | 24.57 | 352.51
西北 | 矿石 | 斑岩 | -82m |  | 864.96 | 0.36 | 3.16 | 5.39 | 46.65
西北 | 无 |  | -82m | 130
西部 | 矿石 | 斑岩 | -82m |  | 19819.32 | 0.16 | 32.21 | 1.39 | 274.85
西部 | 无 |  | -82m | 15804
西南 | 矿石 | 黄铁矿 | -58m |  | 3672.74 | 1.78 | 65.43 | 13.05 | 479.42
西南 | 矿石 | 褐铁矿 | -58m |  | 12807.79 | 1.32 | 169.02 | 7.74 | 991.57
西南 | 矿石 | 斑岩 | -58m |  | 10620.5 | 0.42 | 44.52 | 12.09 | 1284.45
西南 | 矿石 | 碳酸盐 | -58m |  | 19720.56 | 0.79 | 155.54 | 14.09 | 2779.32
西南 | 无 |  | -58m | 1701
西南 | 矿石 | 黄铁矿 | -70m |  | 15925.41 | 1.13 | 180.53 | 33.46 | 5327.92
西南 | 矿石 | 斑岩 | -70m |  | 40.68 | 0.24 | 0.1 | 10.1 | 4.11
西南 | 矿石 | 碳酸盐 | -70m |  | 65.71 | 0.33 | 0.22 | 15.99 | 10.51
西南 | 无 |  | -70m | 2621
西南 | 矿石 | 斑岩 | -82m |  | 25453.65 | 0.38 | 97.59 | 2.39 | 608.73
西南 | 无 |  | -82m | 1281
总计 |  |  |  | 86008 | 224390.25 | 0.63 | 1423.5 | 9.57 | 21468.15

## 采剥区域汇总表
方位 | 项目 |  |  | 单位 | 2020年01月计划
北部 | 黄铁矿 | 矿量 |  | t | 1291.56
|  | Cu | 品位 | % | 0.83
|  |  | 金属量 | t | 10.72
|  | S | 品位 | % | 19.57
|  |  | 金属量 | t | 252.76
| 斑岩 | 矿量 |  | t | 33165.63
|  | Cu | 品位 | % | 0.21
|  |  | 金属量 | t | 69.25
|  | S | 品位 | % | 2.86
|  |  | 金属量 | t | 947.62
| 剥离量 |  |  | t | 5462
| 矿石合计 | 矿量 |  | t | 34457.19
|  | Cu | 品位 | % | 0.23
|  |  | 金属量 | t | 79.97
|  | S | 品位 | % | 3.48
|  |  | 金属量 | t | 1200.38
东北 | 黄铁矿 | 矿量 |  | t | 5904.19
|  | Cu | 品位 | % | 1.12
|  |  | 金属量 | t | 66.01
|  | S | 品位 | % | 23.1
|  |  | 金属量 | t | 1363.85
| 斑岩 | 矿量 |  | t | 20731.74
|  | Cu | 品位 | % | 0.46
|  |  | 金属量 | t | 94.84
|  | S | 品位 | % | 5.98
|  |  | 金属量 | t | 1239.67
| 剥离量 |  |  | t | 4300
| 矿石合计 | 矿量 |  | t | 26635.93
|  | Cu | 品位 | % | 0.6
|  |  | 金属量 | t | 160.85
|  | S | 品位 | % | 9.77
|  |  | 金属量 | t | 2603.52
东部 | 黄铁矿 | 矿量 |  | t | 76.57
|  | Cu | 品位 | % | 0.73
|  |  | 金属量 | t | 0.56
|  | S | 品位 | % | 10.17
|  |  | 金属量 | t | 7.79
| 斑岩 | 矿量 |  | t | 19924.76
|  | Cu | 品位 | % | 0.41
|  |  | 金属量 | t | 81.69
|  | S | 品位 | % | 4.14
|  |  | 金属量 | t | 824.89
| 矿石合计 | 矿量 |  | t | 20001.33
|  | Cu | 品位 | % | 0.41
|  |  | 金属量 | t | 82.25
|  | S | 品位 | % | 4.16
|  |  | 金属量 | t | 832.68
东南 | 黄铁矿 | 矿量 |  | t | 5208.3
|  | Cu | 品位 | % | 2.86
|  |  | 金属量 | t | 148.96
|  | S | 品位 | % | 24.57
|  |  | 金属量 | t | 1279.68
| 褐铁矿 | 矿量 |  | t | 2741.73
|  | Cu | 品位 | % | 0.53
|  |  | 金属量 | t | 14.53
|  | S | 品位 | % | 1.73
|  |  | 金属量 | t | 47.43
| 斑岩 | 矿量 |  | t | 579.14
|  | Cu | 品位 | % | 0.51
|  |  | 金属量 | t | 2.95
|  | S | 品位 | % | 19.8
|  |  | 金属量 | t | 114.67
| 角砾岩 | 矿量 |  | t | 5085.41
|  | Cu | 品位 | % | 0.86
|  |  | 金属量 | t | 43.73
|  | S | 品位 | % | 3.38
|  |  | 金属量 | t | 171.89
| 碳酸盐 | 矿量 |  | t | 234.86
|  | Cu | 品位 | % | 0.59
|  |  | 金属量 | t | 1.39
|  | S | 品位 | % | 0.44
|  |  | 金属量 | t | 1.03
| 剥离量 |  |  | t | 54308
| 矿石合计 | 矿量 |  | t | 13849.44
|  | Cu | 品位 | % | 1.53
|  |  | 金属量 | t | 211.56
|  | S | 品位 | % | 11.66
|  |  | 金属量 | t | 1614.7
南部 | 剥离量 |  |  | t | 172
西北 | 黄铁矿 | 矿量 |  | t | 18013.28
|  | Cu | 品位 | % | 0.69
|  |  | 金属量 | t | 124.72
|  | S | 品位 | % | 17.28
|  |  | 金属量 | t | 3112.83
| 褐铁矿 | 矿量 |  | t | 391.87
|  | Cu | 品位 | % | 0.52
|  |  | 金属量 | t | 2.04
|  | S | 品位 | % | 10.49
|  |  | 金属量 | t | 41.11
| 斑岩 | 矿量 |  | t | 2914.85
|  | Cu | 品位 | % | 0.56
|  |  | 金属量 | t | 16.23
|  | S | 品位 | % | 10.33
|  |  | 金属量 | t | 301.01
| 剥离量 |  |  | t | 359
| 矿石合计 | 矿量 |  | t | 21320
|  | Cu | 品位 | % | 0.67
|  |  | 金属量 | t | 142.99
|  | S | 品位 | % | 16.21
|  |  | 金属量 | t | 3454.95
西部 | 斑岩 | 矿量 |  | t | 19819.32
|  | Cu | 品位 | % | 0.16
|  |  | 金属量 | t | 31.71
|  | S | 品位 | % | 1.39
|  |  | 金属量 | t | 275.49
| 剥离量 |  |  | t | 15804
| 矿石合计 | 矿量 |  | t | 19819.32
|  | Cu | 品位 | % | 0.16
|  |  | 金属量 | t | 31.71
|  | S | 品位 | % | 1.39
|  |  | 金属量 | t | 275.49
西南 | 黄铁矿 | 矿量 |  | t | 19598.15
|  | Cu | 品位 | % | 1.25
|  |  | 金属量 | t | 245.33
|  | S | 品位 | % | 29.64
|  |  | 金属量 | t | 5807.93
| 褐铁矿 | 矿量 |  | t | 12807.79
|  | Cu | 品位 | % | 1.32
|  |  | 金属量 | t | 169.06
|  | S | 品位 | % | 7.74
|  |  | 金属量 | t | 991.32
| 斑岩 | 矿量 |  | t | 36114.83
|  | Cu | 品位 | % | 0.39
|  |  | 金属量 | t | 141.43
|  | S | 品位 | % | 5.25
|  |  | 金属量 | t | 1896.47
| 碳酸盐 | 矿量 |  | t | 19786.27
|  | Cu | 品位 | % | 0.79
|  |  | 金属量 | t | 156.01
|  | S | 品位 | % | 14.1
|  |  | 金属量 | t | 2789.14
| 剥离量 |  |  | t | 5603
| 矿石合计 | 矿量 |  | t | 88307.04
|  | Cu | 品位 | % | 0.81
|  |  | 金属量 | t | 711.83
|  | S | 品位 | % | 13.01
|  |  | 金属量 | t | 11484.86
合计 | 黄铁矿 | 矿量 |  | t | 50092.05
|  | Cu | 品位 | % | 1.19
|  |  | 金属量 | t | 596.3
|  | S | 品位 | % | 23.61
|  |  | 金属量 | t | 11824.84
| 褐铁矿 | 矿量 |  | t | 15941.39
|  | Cu | 品位 | % | 1.16
|  |  | 金属量 | t | 185.63
|  | S | 品位 | % | 6.77
|  |  | 金属量 | t | 1079.86
| 斑岩 | 矿量 |  | t | 133250.27
|  | Cu | 品位 | % | 0.33
|  |  | 金属量 | t | 438.1
|  | S | 品位 | % | 4.2
|  |  | 金属量 | t | 5599.82
| 角砾岩 | 矿量 |  | t | 5085.41
|  | Cu | 品位 | % | 0.86
|  |  | 金属量 | t | 43.73
|  | S | 品位 | % | 3.38
|  |  | 金属量 | t | 171.89
| 碳酸盐 | 矿量 |  | t | 20021.13
|  | Cu | 品位 | % | 0.79
|  |  | 金属量 | t | 157.4
|  | S | 品位 | % | 13.94
|  |  | 金属量 | t | 2790.17
| 矿石合计 | 矿量 |  | t | 224390.25
|  | Cu | 品位 | % | 0.63
|  |  | 金属量 | t | 1421.16
|  | S | 品位 | % | 9.57
|  |  | 金属量 | t | 21466.58
| 总计 | 矿量 |  | t | 224390.25
|  | Cu | 品位 | % | 0.63
|  |  | 金属量 | t | 1421.16
|  | S | 品位 | % | 9.57
|  |  | 金属量 | t | 21466.58

## 北部采剥
台阶 | 项目 |  |  | 单位 | 2020年01月计划
-70m | 黄铁矿 | 矿量 |  | t | 1291.56
|  | Cu | 品位 | % | 0.83
|  |  | 金属量 | t | 10.72
|  | S | 品位 | % | 19.57
|  |  | 金属量 | t | 252.76
| 斑岩 | 矿量 |  | t | 21223.5
|  | Cu | 品位 | % | 0.18
|  |  | 金属量 | t | 38.2
|  | S | 品位 | % | 2.76
|  |  | 金属量 | t | 585.77
| 矿石合计 | 矿量 |  | t | 22515.06
|  | Cu | 品位 | % | 0.22
|  |  | 金属量 | t | 48.92
|  | S | 品位 | % | 3.72
|  |  | 金属量 | t | 838.53
| 剥离量 |  |  | t | 3471
| 无合计 | 矿量 |  | t | 3471
|  | Cu | 品位 | %
|  |  | 金属量 | t
|  | S | 品位 | %
|  |  | 金属量 | t
| 总计 | 矿量 |  | t | 25986.06
|  | Cu | 品位 | % | 0.19
|  |  | 金属量 | t | 48.92
|  | S | 品位 | % | 3.23
|  |  | 金属量 | t | 838.53
-82m | 斑岩 | 矿量 |  | t | 11942.13
|  | Cu | 品位 | % | 0.26
|  |  | 金属量 | t | 31.05
|  | S | 品位 | % | 3.03
|  |  | 金属量 | t | 361.85
| 矿石合计 | 矿量 |  | t | 11942.13
|  | Cu | 品位 | % | 0.26
|  |  | 金属量 | t | 31.05
|  | S | 品位 | % | 3.03
|  |  | 金属量 | t | 361.85
| 剥离量 |  |  | t | 1991
| 无合计 | 矿量 |  | t | 1991
|  | Cu | 品位 | %
|  |  | 金属量 | t
|  | S | 品位 | %
|  |  | 金属量 | t
| 总计 | 矿量 |  | t | 13933.13
|  | Cu | 品位 | % | 0.22
|  |  | 金属量 | t | 31.05
|  | S | 品位 | % | 2.6
|  |  | 金属量 | t | 361.85
合计 | 黄铁矿 | 矿量 |  | t | 1291.56
|  | Cu | 品位 | % | 0.83
|  |  | 金属量 | t | 10.72
|  | S | 品位 | % | 19.57
|  |  | 金属量 | t | 252.76
| 斑岩 | 矿量 |  | t | 33165.63
|  | Cu | 品位 | % | 0.21
|  |  | 金属量 | t | 69.25
|  | S | 品位 | % | 2.86
|  |  | 金属量 | t | 947.62
| 剥离量 |  |  | t | 5462
| 矿石合计 | 矿量 |  | t | 34457.19
|  | Cu | 品位 | % | 0.23
|  |  | 金属量 | t | 79.97
|  | S | 品位 | % | 3.48
|  |  | 金属量 | t | 1200.38
| 总计 | 矿量 |  | t | 39919.19
|  | Cu | 品位 | % | 0.2
|  |  | 金属量 | t | 79.97
|  | S | 品位 | % | 3.01
|  |  | 金属量 | t | 1200.38

## 东北采剥
台阶 | 项目 |  |  | 单位 | 2020年01月计划
-58m | 黄铁矿 | 矿量 |  | t | 5883.15
|  | Cu | 品位 | % | 1.12
|  |  | 金属量 | t | 65.89
|  | S | 品位 | % | 23.12
|  |  | 金属量 | t | 1360.18
| 斑岩 | 矿量 |  | t | 3995.61
|  | Cu | 品位 | % | 0.74
|  |  | 金属量 | t | 29.57
|  | S | 品位 | % | 13.35
|  |  | 金属量 | t | 533.41
| 矿石合计 | 矿量 |  | t | 9878.76
|  | Cu | 品位 | % | 0.97
|  |  | 金属量 | t | 95.46
|  | S | 品位 | % | 19.17
|  |  | 金属量 | t | 1893.59
| 总计 | 矿量 |  | t | 9878.76
|  | Cu | 品位 | % | 0.97
|  |  | 金属量 | t | 95.46
|  | S | 品位 | % | 19.17
|  |  | 金属量 | t | 1893.59
-70m | 黄铁矿 | 矿量 |  | t | 21.04
|  | Cu | 品位 | % | 0.59
|  |  | 金属量 | t | 0.12
|  | S | 品位 | % | 17.44
|  |  | 金属量 | t | 3.67
| 斑岩 | 矿量 |  | t | 16736.13
|  | Cu | 品位 | % | 0.39
|  |  | 金属量 | t | 65.27
|  | S | 品位 | % | 4.22
|  |  | 金属量 | t | 706.26
| 矿石合计 | 矿量 |  | t | 16757.17
|  | Cu | 品位 | % | 0.39
|  |  | 金属量 | t | 65.39
|  | S | 品位 | % | 4.24
|  |  | 金属量 | t | 709.93
| 剥离量 |  |  | t | 4300
| 无合计 | 矿量 |  | t | 4300
|  | Cu | 品位 | %
|  |  | 金属量 | t
|  | S | 品位 | %
|  |  | 金属量 | t
| 总计 | 矿量 |  | t | 21057.17
|  | Cu | 品位 | % | 0.31
|  |  | 金属量 | t | 65.39
|  | S | 品位 | % | 3.37
|  |  | 金属量 | t | 709.93
合计 | 黄铁矿 | 矿量 |  | t | 5904.19
|  | Cu | 品位 | % | 1.12
|  |  | 金属量 | t | 66.01
|  | S | 品位 | % | 23.1
|  |  | 金属量 | t | 1363.85
| 斑岩 | 矿量 |  | t | 20731.74
|  | Cu | 品位 | % | 0.46
|  |  | 金属量 | t | 94.84
|  | S | 品位 | % | 5.98
|  |  | 金属量 | t | 1239.67
| 剥离量 |  |  | t | 4300
| 矿石合计 | 矿量 |  | t | 26635.93
|  | Cu | 品位 | % | 0.6
|  |  | 金属量 | t | 160.85
|  | S | 品位 | % | 9.77
|  |  | 金属量 | t | 2603.52
| 总计 | 矿量 |  | t | 30935.93
|  | Cu | 品位 | % | 0.52
|  |  | 金属量 | t | 160.85
|  | S | 品位 | % | 8.42
|  |  | 金属量 | t | 2603.52

## 东部采剥
台阶 | 项目 |  |  | 单位 | 2020年01月计划
-70m | 黄铁矿 | 矿量 |  | t | 76.57
|  | Cu | 品位 | % | 0.73
|  |  | 金属量 | t | 0.56
|  | S | 品位 | % | 10.18
|  |  | 金属量 | t | 7.79
| 斑岩 | 矿量 |  | t | 19924.76
|  | Cu | 品位 | % | 0.41
|  |  | 金属量 | t | 81.69
|  | S | 品位 | % | 4.14
|  |  | 金属量 | t | 824.89
| 矿石合计 | 矿量 |  | t | 20001.33
|  | Cu | 品位 | % | 0.41
|  |  | 金属量 | t | 82.25
|  | S | 品位 | % | 4.16
|  |  | 金属量 | t | 832.68
| 总计 | 矿量 |  | t | 20001.33
|  | Cu | 品位 | % | 0.41
|  |  | 金属量 | t | 82.25
|  | S | 品位 | % | 4.16
|  |  | 金属量 | t | 832.68
合计 | 黄铁矿 | 矿量 |  | t | 76.57
|  | Cu | 品位 | % | 0.73
|  |  | 金属量 | t | 0.56
|  | S | 品位 | % | 10.17
|  |  | 金属量 | t | 7.79
| 斑岩 | 矿量 |  | t | 19924.76
|  | Cu | 品位 | % | 0.41
|  |  | 金属量 | t | 81.69
|  | S | 品位 | % | 4.14
|  |  | 金属量 | t | 824.89
| 矿石合计 | 矿量 |  | t | 20001.33
|  | Cu | 品位 | % | 0.41
|  |  | 金属量 | t | 82.25
|  | S | 品位 | % | 4.16
|  |  | 金属量 | t | 832.68
| 总计 | 矿量 |  | t | 20001.33
|  | Cu | 品位 | % | 0.41
|  |  | 金属量 | t | 82.25
|  | S | 品位 | % | 4.16
|  |  | 金属量 | t | 832.68

## 东南采剥
台阶 | 项目 |  |  | 单位 | 2020年01月计划
-82m | 黄铁矿 | 矿量 |  | t | 5208.3
|  | Cu | 品位 | % | 2.86
|  |  | 金属量 | t | 148.96
|  | S | 品位 | % | 24.57
|  |  | 金属量 | t | 1279.68
| 褐铁矿 | 矿量 |  | t | 2741.73
|  | Cu | 品位 | % | 0.53
|  |  | 金属量 | t | 14.53
|  | S | 品位 | % | 1.73
|  |  | 金属量 | t | 47.43
| 斑岩 | 矿量 |  | t | 579.14
|  | Cu | 品位 | % | 0.51
|  |  | 金属量 | t | 2.95
|  | S | 品位 | % | 19.8
|  |  | 金属量 | t | 114.67
| 角砾岩 | 矿量 |  | t | 5085.41
|  | Cu | 品位 | % | 0.86
|  |  | 金属量 | t | 43.73
|  | S | 品位 | % | 3.38
|  |  | 金属量 | t | 171.89
| 碳酸盐 | 矿量 |  | t | 234.86
|  | Cu | 品位 | % | 0.59
|  |  | 金属量 | t | 1.39
|  | S | 品位 | % | 0.44
|  |  | 金属量 | t | 1.03
| 矿石合计 | 矿量 |  | t | 13849.44
|  | Cu | 品位 | % | 1.53
|  |  | 金属量 | t | 211.56
|  | S | 品位 | % | 11.66
|  |  | 金属量 | t | 1614.7
| 剥离量 |  |  | t | 54308
| 无合计 | 矿量 |  | t | 54308
|  | Cu | 品位 | %
|  |  | 金属量 | t
|  | S | 品位 | %
|  |  | 金属量 | t
| 总计 | 矿量 |  | t | 68157.44
|  | Cu | 品位 | % | 0.31
|  |  | 金属量 | t | 211.56
|  | S | 品位 | % | 2.37
|  |  | 金属量 | t | 1614.7
合计 | 黄铁矿 | 矿量 |  | t | 5208.3
|  | Cu | 品位 | % | 2.86
|  |  | 金属量 | t | 148.96
|  | S | 品位 | % | 24.57
|  |  | 金属量 | t | 1279.68
| 褐铁矿 | 矿量 |  | t | 2741.73
|  | Cu | 品位 | % | 0.53
|  |  | 金属量 | t | 14.53
|  | S | 品位 | % | 1.73
|  |  | 金属量 | t | 47.43
| 斑岩 | 矿量 |  | t | 579.14
|  | Cu | 品位 | % | 0.51
|  |  | 金属量 | t | 2.95
|  | S | 品位 | % | 19.8
|  |  | 金属量 | t | 114.67
| 角砾岩 | 矿量 |  | t | 5085.41
|  | Cu | 品位 | % | 0.86
|  |  | 金属量 | t | 43.73
|  | S | 品位 | % | 3.38
|  |  | 金属量 | t | 171.89
| 碳酸盐 | 矿量 |  | t | 234.86
|  | Cu | 品位 | % | 0.59
|  |  | 金属量 | t | 1.39
|  | S | 品位 | % | 0.44
|  |  | 金属量 | t | 1.03
| 剥离量 |  |  | t | 54308
| 矿石合计 | 矿量 |  | t | 13849.44
|  | Cu | 品位 | % | 1.53
|  |  | 金属量 | t | 211.56
|  | S | 品位 | % | 11.66
|  |  | 金属量 | t | 1614.7
| 总计 | 矿量 |  | t | 68157.44
|  | Cu | 品位 | % | 0.31
|  |  | 金属量 | t | 211.56
|  | S | 品位 | % | 2.37
|  |  | 金属量 | t | 1614.7

## 南部采剥
台阶 | 项目 |  |  | 单位 | 2020年01月计划
-70m | 剥离量 |  |  | t | 172
| 无合计 | 矿量 |  | t | 172
|  | Cu | 品位 | %
|  |  | 金属量 | t
|  | S | 品位 | %
|  |  | 金属量 | t
| 总计 | 矿量 |  | t | 172
|  | Cu | 品位 | %
|  |  | 金属量 | t
|  | S | 品位 | %
|  |  | 金属量 | t
合计 | 剥离量 |  |  | t | 172
| 总计 | 矿量 |  | t | 172

## 西北采剥
台阶 | 项目 |  |  | 单位 | 2020年01月计划
-70m | 黄铁矿 | 矿量 |  | t | 16578.68
|  | Cu | 品位 | % | 0.69
|  |  | 金属量 | t | 114.39
|  | S | 品位 | % | 16.65
|  |  | 金属量 | t | 2760.35
| 褐铁矿 | 矿量 |  | t | 391.87
|  | Cu | 品位 | % | 0.52
|  |  | 金属量 | t | 2.04
|  | S | 品位 | % | 10.49
|  |  | 金属量 | t | 41.11
| 斑岩 | 矿量 |  | t | 2049.89
|  | Cu | 品位 | % | 0.64
|  |  | 金属量 | t | 13.12
|  | S | 品位 | % | 12.41
|  |  | 金属量 | t | 254.39
| 矿石合计 | 矿量 |  | t | 19020.44
|  | Cu | 品位 | % | 0.68
|  |  | 金属量 | t | 129.55
|  | S | 品位 | % | 16.07
|  |  | 金属量 | t | 3055.85
| 剥离量 |  |  | t | 229
| 无合计 | 矿量 |  | t | 229
|  | Cu | 品位 | %
|  |  | 金属量 | t
|  | S | 品位 | %
|  |  | 金属量 | t
| 总计 | 矿量 |  | t | 19249.44
|  | Cu | 品位 | % | 0.67
|  |  | 金属量 | t | 129.55
|  | S | 品位 | % | 15.88
|  |  | 金属量 | t | 3055.85
-82m | 黄铁矿 | 矿量 |  | t | 1434.6
|  | Cu | 品位 | % | 0.72
|  |  | 金属量 | t | 10.33
|  | S | 品位 | % | 24.57
|  |  | 金属量 | t | 352.48
| 斑岩 | 矿量 |  | t | 864.96
|  | Cu | 品位 | % | 0.36
|  |  | 金属量 | t | 3.11
|  | S | 品位 | % | 5.39
|  |  | 金属量 | t | 46.62
| 矿石合计 | 矿量 |  | t | 2299.56
|  | Cu | 品位 | % | 0.58
|  |  | 金属量 | t | 13.44
|  | S | 品位 | % | 17.36
|  |  | 金属量 | t | 399.1
| 剥离量 |  |  | t | 130
| 无合计 | 矿量 |  | t | 130
|  | Cu | 品位 | %
|  |  | 金属量 | t
|  | S | 品位 | %
|  |  | 金属量 | t
| 总计 | 矿量 |  | t | 2429.56
|  | Cu | 品位 | % | 0.55
|  |  | 金属量 | t | 13.44
|  | S | 品位 | % | 16.43
|  |  | 金属量 | t | 399.1
合计 | 黄铁矿 | 矿量 |  | t | 18013.28
|  | Cu | 品位 | % | 0.69
|  |  | 金属量 | t | 124.72
|  | S | 品位 | % | 17.28
|  |  | 金属量 | t | 3112.83
| 褐铁矿 | 矿量 |  | t | 391.87
|  | Cu | 品位 | % | 0.52
|  |  | 金属量 | t | 2.04
|  | S | 品位 | % | 10.49
|  |  | 金属量 | t | 41.11
| 斑岩 | 矿量 |  | t | 2914.85
|  | Cu | 品位 | % | 0.56
|  |  | 金属量 | t | 16.23
|  | S | 品位 | % | 10.33
|  |  | 金属量 | t | 301.01
| 剥离量 |  |  | t | 359
| 矿石合计 | 矿量 |  | t | 21320
|  | Cu | 品位 | % | 0.67
|  |  | 金属量 | t | 142.99
|  | S | 品位 | % | 16.21
|  |  | 金属量 | t | 3454.95
| 总计 | 矿量 |  | t | 21679
|  | Cu | 品位 | % | 0.66
|  |  | 金属量 | t | 142.99
|  | S | 品位 | % | 15.94
|  |  | 金属量 | t | 3454.95

## 西部采剥
台阶 | 项目 |  |  | 单位 | 2020年01月计划
-82m | 斑岩 | 矿量 |  | t | 19819.32
|  | Cu | 品位 | % | 0.16
|  |  | 金属量 | t | 31.71
|  | S | 品位 | % | 1.39
|  |  | 金属量 | t | 275.49
| 矿石合计 | 矿量 |  | t | 19819.32
|  | Cu | 品位 | % | 0.16
|  |  | 金属量 | t | 31.71
|  | S | 品位 | % | 1.39
|  |  | 金属量 | t | 275.49
| 剥离量 |  |  | t | 15804
| 无合计 | 矿量 |  | t | 15804
|  | Cu | 品位 | %
|  |  | 金属量 | t
|  | S | 品位 | %
|  |  | 金属量 | t
| 总计 | 矿量 |  | t | 35623.32
|  | Cu | 品位 | % | 0.09
|  |  | 金属量 | t | 31.71
|  | S | 品位 | % | 0.77
|  |  | 金属量 | t | 275.49
合计 | 斑岩 | 矿量 |  | t | 19819.32
|  | Cu | 品位 | % | 0.16
|  |  | 金属量 | t | 31.71
|  | S | 品位 | % | 1.39
|  |  | 金属量 | t | 275.49
| 剥离量 |  |  | t | 15804
| 矿石合计 | 矿量 |  | t | 19819.32
|  | Cu | 品位 | % | 0.16
|  |  | 金属量 | t | 31.71
|  | S | 品位 | % | 1.39
|  |  | 金属量 | t | 275.49
| 总计 | 矿量 |  | t | 35623.32
|  | Cu | 品位 | % | 0.09
|  |  | 金属量 | t | 31.71
|  | S | 品位 | % | 0.77
|  |  | 金属量 | t | 275.49

## 西南采剥
台阶 | 项目 |  |  | 单位 | 2020年01月计划
-58m | 黄铁矿 | 矿量 |  | t | 3672.74
|  | Cu | 品位 | % | 1.78
|  |  | 金属量 | t | 65.37
|  | S | 品位 | % | 13.05
|  |  | 金属量 | t | 479.29
| 褐铁矿 | 矿量 |  | t | 12807.79
|  | Cu | 品位 | % | 1.32
|  |  | 金属量 | t | 169.06
|  | S | 品位 | % | 7.74
|  |  | 金属量 | t | 991.32
| 斑岩 | 矿量 |  | t | 10620.5
|  | Cu | 品位 | % | 0.42
|  |  | 金属量 | t | 44.61
|  | S | 品位 | % | 12.09
|  |  | 金属量 | t | 1284.02
| 碳酸盐 | 矿量 |  | t | 19720.56
|  | Cu | 品位 | % | 0.79
|  |  | 金属量 | t | 155.79
|  | S | 品位 | % | 14.09
|  |  | 金属量 | t | 2778.63
| 矿石合计 | 矿量 |  | t | 46821.59
|  | Cu | 品位 | % | 0.93
|  |  | 金属量 | t | 434.83
|  | S | 品位 | % | 11.82
|  |  | 金属量 | t | 5533.26
| 剥离量 |  |  | t | 1701
| 无合计 | 矿量 |  | t | 1701
|  | Cu | 品位 | %
|  |  | 金属量 | t
|  | S | 品位 | %
|  |  | 金属量 | t
| 总计 | 矿量 |  | t | 48522.59
|  | Cu | 品位 | % | 0.9
|  |  | 金属量 | t | 434.83
|  | S | 品位 | % | 11.4
|  |  | 金属量 | t | 5533.26
-70m | 黄铁矿 | 矿量 |  | t | 15925.41
|  | Cu | 品位 | % | 1.13
|  |  | 金属量 | t | 179.96
|  | S | 品位 | % | 33.46
|  |  | 金属量 | t | 5328.64
| 斑岩 | 矿量 |  | t | 40.68
|  | Cu | 品位 | % | 0.24
|  |  | 金属量 | t | 0.1
|  | S | 品位 | % | 10.1
|  |  | 金属量 | t | 4.11
| 碳酸盐 | 矿量 |  | t | 65.71
|  | Cu | 品位 | % | 0.33
|  |  | 金属量 | t | 0.22
|  | S | 品位 | % | 15.99
|  |  | 金属量 | t | 10.51
| 矿石合计 | 矿量 |  | t | 16031.8
|  | Cu | 品位 | % | 1.12
|  |  | 金属量 | t | 180.28
|  | S | 品位 | % | 33.33
|  |  | 金属量 | t | 5343.26
| 剥离量 |  |  | t | 2621
| 无合计 | 矿量 |  | t | 2621
|  | Cu | 品位 | %
|  |  | 金属量 | t
|  | S | 品位 | %
|  |  | 金属量 | t
| 总计 | 矿量 |  | t | 18652.8
|  | Cu | 品位 | % | 0.97
|  |  | 金属量 | t | 180.28
|  | S | 品位 | % | 28.65
|  |  | 金属量 | t | 5343.26
-82m | 斑岩 | 矿量 |  | t | 25453.65
|  | Cu | 品位 | % | 0.38
|  |  | 金属量 | t | 96.72
|  | S | 品位 | % | 2.39
|  |  | 金属量 | t | 608.34
| 矿石合计 | 矿量 |  | t | 25453.65
|  | Cu | 品位 | % | 0.38
|  |  | 金属量 | t | 96.72
|  | S | 品位 | % | 2.39
|  |  | 金属量 | t | 608.34
| 剥离量 |  |  | t | 1281
| 无合计 | 矿量 |  | t | 1281
|  | Cu | 品位 | %
|  |  | 金属量 | t
|  | S | 品位 | %
|  |  | 金属量 | t
| 总计 | 矿量 |  | t | 26734.65
|  | Cu | 品位 | % | 0.36
|  |  | 金属量 | t | 96.72
|  | S | 品位 | % | 2.28
|  |  | 金属量 | t | 608.34
合计 | 黄铁矿 | 矿量 |  | t | 19598.15
|  | Cu | 品位 | % | 1.25
|  |  | 金属量 | t | 245.33
|  | S | 品位 | % | 29.64
|  |  | 金属量 | t | 5807.93
| 褐铁矿 | 矿量 |  | t | 12807.79
|  | Cu | 品位 | % | 1.32
|  |  | 金属量 | t | 169.06
|  | S | 品位 | % | 7.74
|  |  | 金属量 | t | 991.32
| 斑岩 | 矿量 |  | t | 36114.83
|  | Cu | 品位 | % | 0.39
|  |  | 金属量 | t | 141.43
|  | S | 品位 | % | 5.25
|  |  | 金属量 | t | 1896.47
| 碳酸盐 | 矿量 |  | t | 19786.27
|  | Cu | 品位 | % | 0.79
|  |  | 金属量 | t | 156.01
|  | S | 品位 | % | 14.1
|  |  | 金属量 | t | 2789.14
| 剥离量 |  |  | t | 5603
| 矿石合计 | 矿量 |  | t | 88307.04
|  | Cu | 品位 | % | 0.81
|  |  | 金属量 | t | 711.83
|  | S | 品位 | % | 13.01
|  |  | 金属量 | t | 11484.86
| 总计 | 矿量 |  | t | 93910.04
|  | Cu | 品位 | % | 0.76
|  |  | 金属量 | t | 711.83
|  | S | 品位 | % | 12.23
|  |  | 金属量 | t | 11484.86